## E13.1
Pressure Vessel
Pressure Design | 125 | psi
Temperature Design | 140 | oF
Inside Diameter | 120 | in
Nominal Thickness | 0.5 | in
Future Corrosion Allowance | 0.0625 | in
Uniform Metal Loss | 0 | in
Weld Joint Effiiency | 1
RSF | 0.9
Material | SA− 516 Grade70 Year 1998
Allowable Stress | 17500 | psi
Pressure | 125 | psi
Temperature | 140 | oF
Lamination Identification | 1 | 2
Lamination Height, Lh | 0.125 | 0.1 | in
Dimension, s | 4.5 | 3 | in
Dimension, c | 3.25 | 6.5 | in
Edge-To-Edge Spacing to the nearest lamination, Ls | 11 | 11 | in
Minimum Measured Thickness, tmm | 0.325 | 0.35 | in
Spacing to the nearest weld joint, Lw | 10 | 25.5 | in
Spacing to the nearest major structure Discontinuim, Lmsd | 42 | 28 | in
Through-Wall Cracking (Yes/No) | No | No

## E13.2
Pressure Vessel
Pressure Design | 125 | psi
Temperature Design | 140 | oF
Inside Diameter | 120 | in
Nominal Thickness | 12.7 | in
Future Corrosion Allowance | 0.0625 | in
Uniform Metal Loss | 0 | in
Weld Joint Effiiency | 1
RSF | 0.9
Material | SA− 516 Grade70 Year 1998
Allowable Stress | 17500 | psi
Pressure | 125 | psi
Temperature | 140 | oF
Lamination Identification | 1 | 2
Lamination Height, Lh | 0.125 | 0.1 | in
Dimension, s | 4.5 | 3 | in
Dimension, c | 3.25 | 6.5 | in
Edge-To-Edge Spacing to the nearest lamination, Ls | 11 | 11 | in
Minimum Measured Thickness, tmm | 0.325 | 0.35 | in
Spacing to the nearest weld joint, Lw | 10 | 25.5 | in
Spacing to the nearest major structure Discontinuim, Lmsd | 42 | 28 | in
Through-Wall Cracking (Yes/No) | No | No