## E3.1
Pressure Vessel
Pressure Design | n/a | psi
Temperature Design | n/a | oF
Inside Diameter | n/a | in
Nominal Thickness | 1 | in
Future Corrosion Allowance | n/a | in
Uniform Metal Loss | n/a | in
Weld Joint Effiiency | n/a
Material | SA-285 Grade C
Examption Curve | Curve A
Pressure | n/a | psi
Temperature | 25 | oF
PWHT | yes
Gr1 or P1 | yes
thk < 38 mm | yes
Answer: MAT | 39oF

## E3.2
Pressure Vessel
Pressure Design | n/a | psi
Temperature Design | n/a | oF
Inside Diameter | n/a | in
Nominal Thickness | 0.5 | in
Future Corrosion Allowance | n/a | in
Uniform Metal Loss | 0 | in
Weld Joint Effiiency | n/a
Material | SA-53 Grade B
Examption Curve | Curve B
Pressure | n/a | psi
Temperature | -2 | oF
PWHT | no
Gr1 or P1 | yes
thk < 38 mm | yes
Answer: MAT | -7 oF

## E3.3
Pressure Vessel
Pressure Design | n/a | psi
Temperature Design | n/a | oF
Inside Diameter | n/a | in
Nominal Thickness | 1.5 | in
Future Corrosion Allowance | n/a | in
Uniform Metal Loss | 0 | in
Weld Joint Effiiency | n/a
Material | SA-516 Grade 70
Examption Curve | Curve D
Pressure | n/a | psi
Temperature | -2 | oF
PWHT | yes
Gr1 or P1 | yes
thk < 38 mm | yes
Answer: MAT | -44.3 | oF

## E3.4
Pressure Vessel
Pressure Design | n/a | psi
Temperature Design | n/a | oF
Inside Diameter | n/a | in
Nominal Thickness | 1 | in
Future Corrosion Allowance | n/a | in
Uniform Metal Loss | 0 | in
Weld Joint Effiiency | n/a
Material | SA − 516 Grade 65
Examption Curve | Curve B
Pressure | n/a | psi
Temperature | -20 | oF
PWHT | yes
Gr1 or P1 | yes
thk < 38 mm | yes
Answer: MAT | 0.602 | oF

## E3.5
Pressure Vessel
Pressure Design | 390 | psi
Temperature Design | 300 | oF
Inside Diameter | 234 | in
Nominal Thickness | 2.72 | in
Future Corrosion Allowance | 0.0625 | in
Uniform Metal Loss | 0 | in
Weld Joint Effiiency | 1
Material | SA-204 Grade B
Examption Curve | Curve A
Pressure | 390 | psi
Temperature | 300 | oF
PWHT | no
Gr1 or P1 | yes
thk < 38 mm | yes

## E3.6
Pressure Vessel
Pressure Design | 2.3744 | MPa
Temperature Design | 93 | oC
Inside Diameter | 234 | mm
Nominal Thickness | 2.72 | mm
Future Corrosion Allowance | 0.0625 | mm
Uniform Metal Loss | 0 | mm
Weld Joint Effiiency | 1
Material | SA− 612
Examption Curve | Curve A
Pressure | 2.3744 | MPa
Temperature | 16 | oC
PWHT | no
Gr1 or P1 | yes
thk < 38 mm | yes

## E3.7
Pressure Vessel
Pressure Design | 650 | psi
Temperature Design | 300 | oF
Inside Diameter | 144 | in
Nominal Thickness | 1.7165 | in
Future Corrosion Allowance | 0.1563 | in
Uniform Metal Loss | 0 | in
Weld Joint Effiiency | 1
Material | SA− 204 Grade A
Examption Curve | Curve A
Allowable Stress | 16250 | psi
Pressure | 390 | psi
Temperature | 300 | oF
PWHT | yes
Gr1 or P1 | no
thk < 38 mm | yes