## Sheet1
Data Required for the Assessment of a General Metal Loss | [9 empty] | The Level 1 Assessment | [6 empty] | Reference:
Equipment No. : |  | XXX |  |  |  | Capacity |  |  |  |  | Level 1 Assessments are limited to Type A components subject to internal or external pressure (i.e. supplemental loads are assumed to be negligible). | [5 empty] | Table 4.1 – Temperature Limit Used To Define The Creep Range
Equipment Type : |  | Pressure Vessel |  |  |  | Design Pressure : |  | 300 | MPa
|  | Storage Tank |  |  |  | Design Temperature : |  | 100 | oC
Piping Component
Location :
Descriptions : | [9 empty] | Limitations :
- Type A components subject to internal or external pressure.
Picture : |  |  |  |  | Material | [5 empty] | - The component is not in cyclic service or less than 150 cycles.
[5 empty] | Name : | XXX |  |  |  |  | - The supplemental loads are assumed to be negligible.
[5 empty] | Yield Strength : |  |  | 450 | MPa |  | - The component is not in the creep range. (see Table 4.1)
[5 empty] | Tensile Strength : |  |  | 550 | MPa |  | - This calculation sheet is designed for the cylintical component.
[5 empty] | Allowable Stress : |  |  | 20000 | MPa
STEP 1 – Determine the minimum required thickness
[5 empty] | Dimension | [5 empty] | P | 300 |  | MPa
[5 empty] | Inside Diameter : |  |  | 48 | mm |  | R | 24.1 |  | mm
[5 empty] | Nominal Thickness : |  |  | 0.75 | mm |  | S | 20000 |  | MPa
[5 empty] | FCA : |  |  | 0.1 | mm |  | E | 0.85
[5 empty] | LOSS : |  |  | 0 | mm |  | t,min,C | 0.4298454 |  | mm
[11 empty] | t,min,L | 0.2118992 |  | mm
[5 empty] | General Metal Loss Data | [5 empty] | t,min | 0.2118992 |  | mm
[5 empty] | Weld Joint Efficiency : |  |  | 0.85
[5 empty] | Min. Measurement Thickness : |  |  | 0.36 | mm | STEP 2 – Determine the thickness profile data
[11 empty] | t,mm | 0.36 |  | mm
STEP 3 – Determine the wall thickness to be used in the assessment
[11 empty] | LOSS | 0 |  | mm
[11 empty] | FCA | 0.1 |  | mm
[11 empty] | t,nom | 0.75 |  | mm
Inspection Data (mm) | [10 empty] | t,c | 0.65 |  | mm
[5 empty] | Min. Meas. Long Thickness : |  |  | 0.36 | mm
[5 empty] | Min. Meas. Cir. Thickness : |  |  | 0.36 | mm
[5 empty] | width of the Long. Grid : |  |  | 1.5 | mm |  | t,mm | 0.36 |  | mm
[5 empty] | width of the Cir. Grid : |  |  | 1.5 | mm |  | R,t | 0.4 |  | mm
STEP 5 – Compute the length for thickness averaging
[11 empty] | RSF,a | 0.9
[9 empty] | Min. Cir. |  | Q | 0.4580959
| 0.75 | 0.75 | 0.75 | 0.75 | 0.75 | 0.75 | 0.75 | 0.75 | 0.75 |  | D | 48.4 |  | mm
| 0.75 | 0.48 | 0.52 | 0.57 | 0.56 | 0.58 | 0.6 | 0.75 | 0.48 |  | L | 2.569424 |  | mm
| 0.75 | 0.57 | 0.59 | 0.55 | 0.59 | 0.6 | 0.66 | 0.75 | 0.55
| 0.75 | 0.61 | 0.47 | 0.58 | 0.36 | 0.58 | 0.64 | 0.75 | 0.36 | STEP 6 – Establish the Critical Thickness Profiles
| 0.75 | 0.62 | 0.59 | 0.58 | 0.57 | 0.48 | 0.62 | 0.75 | 0.48 |  | Longitudinal CTP
| 0.75 | 0.57 | 0.59 | 0.61 | 0.57 | 0.56 | 0.49 | 0.75 | 0.49
| 0.75 | 0.75 | 0.75 | 0.75 | 0.75 | 0.75 | 0.75 | 0.75 | 0.75
Min. Long. | 0.75 | 0.48 | 0.47 | 0.55 | 0.36 | 0.48 | 0.49 | 0.75
Note: FCA = Future corrosion allowance and LOSS = Uniform Metal Loss.
[11 empty] | w, G | 1.5 |  | mm |  |  | Table 4.4– Acceptance Criteria For Level 1 And 2 Assessments
[11 empty] | t,mm | 0.36 |  | mm
[11 empty] | t,uper | 0.55 |  | mm
[11 empty] | t,lower | 0.48 |  | mm
[11 empty] | t,1 | 0.5227302 |  | mm
[11 empty] | t,2 | 0.46277696 |  | mm
[11 empty] | A,1 | 0.567027 |  | mm2
[11 empty] | A,2 | 0.5285157 |  | mm2
[11 empty] | t,am,L | 0.4263768 |  | mm
Circumferential CTP
[11 empty] | w, G | 1.5 |  | mm
[11 empty] | t,mm | 0.36 |  | mm
[11 empty] | t,uper | 0.55 |  | mm
[11 empty] | t,lower | 0.48 |  | mm
[11 empty] | t,1 | 0.5227302 |  | mm
[11 empty] | t,2 | 0.46277696 |  | mm
[11 empty] | A,1 | 0.567027 |  | mm2
[11 empty] | A,2 | 0.5285157 |  | mm2
[11 empty] | t,am,C | 0.4263768 |  | mm
[11 empty] | t,min | 0.4263768 |  | mm | for L <=2*w,G | True
STEP 7 – Determine the acceptability for continued operation using Level 1 criteria
CTP - Cylindrical and Conical Shells, and Elbows
[11 empty] | t,am,L-FCA>=t,mm,C |  | False |  |  | read table 4.4
[11 empty] | t,am,C-FCA>=t,mm,L |  | False
[11 empty] | Minimum Measured Thickness - Pressure Vessel Components |  |  |  |  | read table 4.4
t,mm-FCA>=max[0.5t,min,max[o.2*t,nom,2.5mm,(0.10in)]]
[13 empty] | False |  |  | (for mm)
[10 empty] | The Level 2 Assessment | [6 empty] | Table 4.4– Acceptance Criteria For Level 1 And 2 Assessments (continue)
Level 2 Assessments are limited to Type A components subject to internal or external pressure (i.e. supplemental loads are assumed to be negligible).
Limitations :
- Type A components subject to internal or external pressure.
- The component is not in cyclic service or less than 150 cycles.
- The supplemental loads are assumed to be negligible.
- The component is not in the creep range. (see Table 4.1)
- This calculation sheet is designed for the cylintical component.
CTP-Cylindrical and Conical Shells, and Elbows
[11 empty] | t,am,L-FCA>=RSF,a*t,mm,C |  |  | False |  | read table 4.4
[11 empty] | t,am,C-FCA>=RSF,a*t,mm,L |  |  | True

## Flow chart Level 1
Part 6 General Metal Loss
Obtain
Equipment Data
load data input:
1) internal pressure, P
2) temperature, T
geometry data input:
1) nominal thickness
2) internal radius
3) LOSS
4) FCA
5) weld
5.1) El
5.2) Ec
material property data input:
1) material name
2) allowable stress, S
Thickness profiles:
input the table data of the thickness in the circumferencial direction, C and meridional or longtigutinal direction, M
Exemple
Picture
flaw data input:
- Point thickness readings
- Thickness profiles
Point thickness readings:
input the table data of the location and the thickness reading
at least 15 data points.
Exemple
shell
Pressure Vessel Heads and Spheres
Cylindrical Shells, Conical Shells, and Pipe Bends
Atmospheric Storage Tanks
Level 1 assessment: Using "The Point thickness readings"
STEP 1 - STEP 4
Level 1 assessment: Using "Thickness profiles"
STEP 1 - STEP 7
STEP 1: Determine the minimum required thickness, tmin
Ex. tmin = 10 mm
STEP 2: Calulate
1) the minimum measured thickness, tmm
2) the average measured thickness, tam 3) Coefficient of Variation (COV),
Exemple.
yes
Go to STEP 3
No
End.
Require
''Thickness profiles''
Check COV ≤ 0.10 ?
STEP 3: Calculate
- the minimum required thickness, tmin (ANNEX A)
- maximum allowable working pressure, MAWP (ANNEX A)
Spherical Shell or Hemispherical Head
Elliptical Head
Torispherical Head
Conical Shell
STEP 4: Determine if the component is acceptable for continued operation.
Perform a Level 1 assessment using Table 4.4.
yes all
acceptable for operation
no (at least one)
end the process
result = not acceptable
STEP 1: Calculate the minimum required thickness, tmin
STEP 2: Calulate
- the minimum measured thickness, tmm
STEP 3: Determine the wall thickness to be used in the assessment (eq 4.2)
STEP 4: Compute the remaining thickness ratio, Rt (Eq. 4.4)
STEP 5: Compute
-parameter Q (table 4.5)
- the length for thickness averaging (Eq. 4.5)
STEP 6: Establish the Critical Thickness Profiles (CTP’s) from the thickness profile data
Ex.
Determine
- the average measured thickness tam s based on the longitudinal CTP and
- the average measured thickness tam c based on the circumferential CTP.
The average measured thicknesses s tam s and tam c shall be based on the length L determined in STEP 5. The length L shall be located on
the respective CTP such that the resulting average thickness is a minimum.
STEP 7: determine the acceptability for continued operation using the Level 1 criteria in Table 4.4
yes all
acceptable for operation
no (at least one)
end the process
result = not acceptable

## ANNEX A
inside shell diameter
Internal Pressure
External Pressure
Pressure Vessels and Boiler Components
Piping Components and Boiler Tubes
API 650 Storage Tanks
Cylindrical Shells:
parameter require
1) internal pressure, P
2) allowance stress, S
3) weld efficency, E
determine
- minimum thickness, tmin
- maximum allowable working pressure, MAWP
- maximum stress, 
Check P ≤ 0.385SE ?
circumferential stress (Longitudinal Joint)
yes
no
Longitudinal (Circumferential Joint)
no
yes
Conclusion
- minimum requirement thickness (mm)
- maximum allowable working pressure, MAWP
- maximum stress, m
Elliptical Head
parameter require
1) internal pressure, P
2) allowance stress, S
3) weld efficency, E
4) Inner radius,Rell and Inner diameter, D
determine
- minimum thickness, tmin
- maximum allowable working pressure, MAWP
- maximum stress, 
and
yes (all)
no (leastone)
End
or please input
- minimum thickness, tmin
- maximum allowable working pressure, MAWP
- maximum stress, 
Torispherical Head
parameter require
1) internal pressure, P
2) allowance stress, S
3) weld efficency, E
4) inside crown radius , D
5) inside knuckle radius, rk
determine
- minimum thickness, tmin
- maximum allowable working pressure, MAWP
- maximum stress, 
Conical Shell
parameter require
1) internal pressure, P
2) allowance stress, S
3) weld efficency, E
4) inside crown radius , D
5) one-half apex angle of the cone in a conical shell or toriconical head (radians), α
6) thickness, t
7) future corrosion allowance, FCA
8) metal loss, LOSS
determine
- minimum thickness, tmin
- maximum allowable working pressure, MAWP
- maximum stress, 
Conclusion
- minimum requirement thickness (mm)
- maximum allowable working pressure, MAWP
- maximum stress, m
Toriconical Head
parameter require
1) internal pressure, P
2) allowance stress, S
3) weld efficency, E
4) inside crown radius , D
5) one-half apex angle of the cone in a conical shell or toriconical head (radians), α
6) thickness, t
7) future corrosion allowance, FCA
8) metal loss, LOSS
determine
- minimum thickness, tmin
- maximum allowable working pressure, MAWP
- maximum stress, 
Conclusion
- minimum requirement thickness (mm)
- maximum allowable working pressure, MAWP
- maximum stress, m

## Ex 4.1
4.1 Example Problem 1
Internal corrosion on the cylindrical shell of a heat exchanger has been found during an inspection. Details
regarding the heat exchanger and inspection data are given below. The heat exchanger was constructed to
the ASME B&PV Code, Section VIII, Division 1, Edition 1989. Determine if the heat exchanger is suitable for
continued operation.
Vessel Data
| Material |  |  |  | SA−516 Grade 60 Year 1989
| Design Conditions |  |  |  | 3.85 | MPa @380° C and full vacuum @380
| Inside Diameter |  |  |  | 484 | mm
| Nominal Thickness |  |  |  | 16 | mm
| Future Corrosion Allowance |  |  |  | 2 | mm
| Weld Joint Efficiency |  |  |  | 1
| Tubesheet to tubesheet distance |  |  |  | 1524 | mm
Inspection Data
Based on a visual inspection, the corrosion loss is characterized as general, and point thickness readings will
be used in the assessment (see paragraph 4.3.3.1 and 4.3.3.2). Point thickness readings were taken in
accordance with paragraph 4.3.3.2.
Table E4.1-1
|  | Location | Thickness Reading, t.mm
|  | 1 | 13
|  | 2 | 12
|  | 3 | 11
|  | 4 | 13
|  | 5 | 10
|  | 6 | 12
|  | 7 | 11
|  | 8 | 12
|  | 9 | 13
|  | 10 | 13
|  | 11 | 11
|  | 12 | 12
|  | 13 | 12
|  | 14 | 13
|  | 15 | 13
STEP 1 | determine - the minimum measured thickness, t.mm
- the average measured thickness, t.am
- the Coefficient of Variation, COV
Table E4.1-2
|  | Location | t.rd | (t.rd-t.am)2
|  | 1 | 13 | 0.8711111
|  | 2 | 12 | 0.004444444
|  | 3 | 11 | 1.137778
|  | 4 | 13 | 0.8711111
|  | 5 | 10 | 4.271111
|  | 6 | 12 | 0.004444444
|  | 7 | 11 | 1.137778
|  | 8 | 12 | 0.004444444
|  | 9 | 13 | 0.8711111
|  | 10 | 13 | 0.8711111
|  | 11 | 11 | 1.137778
|  | 12 | 12 | 0.004444444
|  | 13 | 12 | 0.004444444
|  | 14 | 13 | 0.8711111
|  | 15 | 13 | 0.8711111
|  | t.am | 12.06667 | mm
|  | S | 12.93333 | mm2
|  | COV | 0.07965332 | 7.965332 | %
|  | t.mm | 10 | mm
STEP 2 | Check critiria: The COV ≤ 10%
|  | COV.critiria |  | The average thickness, t.am can use in the calculation
|  | t.am | 12.06667 | mm
|  | LOSS | 3.933333 | mm
STEP 3 | Calculate the minimum required thickness, t.min (see Annex A).
|  | S | 96.196 | MPa
|  | R | 247.9333 | mm
|  | t.C.min | 10.16705 | mm |  | A.9
|  | t.L.min | 4.922052 | mm |  | A.15
|  | t.min | 10.16705 | mm
STEP 4 | Determine the component is acceptable for continued operation.
evaluate from t.am
|  | Level 1.critiria |  | The component is not acceptable for continued operation
or evaluate from MAWP
|  | t | 10.06667
|  | MAWP | 3.725849
|  | Level 1.critiria |  | The component is not acceptable for continued operation
The Level 1 assessment criteria are not satisfied
| Perform a Level 2 assessment |  |  |  |  | 10.06667
|  | RSF.a | 0.9 |  |  | 9.150342
evaluate from t.am
|  | Level 2.critiria |  | The component is acceptable for continued operation
or evaluate from MAWP
|  | t | 11.18519 | mm
|  | MAWP | 4.129171 | MPa
|  | Level 2.critiria |  | The component is acceptable for continued operation
or evaluate from t.mm
|  | t.lim | 3.2 | mm
|  | Level 2.critiria |  | The component is acceptable for continued operation
The Level 2 assessment criteria are satisfied

## Ex 4.2
4.1 Example Problem 1
Internal corrosion at a longitudinal weld seam in a pressure vessel has been found during an inspection.
Details regarding the pressure vessel and inspection data are given below. The vessel was constructed to the
ASME B&PV Code, Section VIII, Division 1, Edition 1998 with the 1999 Addenda. Evaluate if the vessel shell
is fit-for-service.
Vessel Data
| Material |  |  |  | SA−516 Grade 60 Year 1989
| Design Conditions |  |  |  | 300 | psi @ 350° F
| Inside Diameter |  |  |  | 48 | in
| Nominal Thickness |  |  |  | 0.75 | in
| Uniform metal loss |  |  |  | 0 | in
| Future Corrosion Allowance |  |  |  | 0.1 | in
| Weld Joint Efficiency |  |  |  | 0.85
Inspection Data
The grid used for the inspection and the thickness readings are shown below. The grid spacing set by the
Inspector in the circumferential and longitudinal directions is 1.5 in based on the corrosion profile.
Table E4.2-1 – Inspection Data (in)
| Long. | Circumferential Inspection Planes | [7 empty] | Circ.
| Insp. | C1 | C2 | C3 | C4 | C5 | C6 | C7 | C8 | CTP
| M1 | 0.75 | 0.75 | 0.75 | 0.75 | 0.75 | 0.75 | 0.75 | 0.75 | 0.75
| M2 | 0.75 | 0.48 | 0.52 | 0.57 | 0.56 | 0.58 | 0.6 | 0.75 | 0.48
| M3 | 0.75 | 0.57 | 0.59 | 0.55 | 0.59 | 0.6 | 0.66 | 0.75 | 0.55
| M4 | 0.75 | 0.61 | 0.47 | 0.58 | 0.36 | 0.58 | 0.64 | 0.75 | 0.36
| M5 | 0.75 | 0.62 | 0.59 | 0.58 | 0.57 | 0.48 | 0.62 | 0.75 | 0.48
| M6 | 0.75 | 0.57 | 0.59 | 0.61 | 0.57 | 0.56 | 0.49 | 0.75 | 0.49
| M7 | 0.75 | 0.75 | 0.75 | 0.75 | 0.75 | 0.75 | 0.75 | 0.75 | 0.75
| Long. | 0.75 | 0.48 | 0.47 | 0.55 | 0.36 | 0.48 | 0.49 | 0.75
CTP
STEP 1 | Calculate the minimum required thickness, t.min (see Annex A).
|  | S | 20000 | psi
|  | R | 24.1 | in
|  | t.C.min | 0.4298454 | in |  | A.9
|  | t.L.min | 0.2118992 | in |  | A.15
|  | t.min | 0.4298454 | in
STEP 2 | Thickness profiles are provided, the data for thickness readings is in the above table
|  | t.mm | 0.36 | in
STEP 3 | Determine wall thickness to be used in the assessment
|  | t.rd | 0.75 | in
|  | t.c | 0.65 | in
STEP 4 | Compute the remaining thickness ratio, R.t
|  | R.t | 0.4
STEP 5 | Compute the length for thickness averaging
|  | RSF.a | 0.9
|  | Q | 0.4580959 |  |  | Table 4.5
|  | D | 48.2 | in
|  | L | 2.56411 | in |  | 4.5
STEP 6 | Establish the Critical Thickness Profiles (CTP’s)
Longitudinal CTP
|  | inspec. grid |  | 1.5 | in
|  | no. of inspec. |  | 7 | points
| point | 1 | 2 | 3 | 4 | 5 | 6 | 7 | 8
| thk. (in) | 0.75 | 0.48 | 0.47 | 0.55 | 0.36 | 0.48 | 0.49 | 0.75
|  | t.min | 0.36 | in
|  | p.o | 0.36 | in
|  | p.1 | 0.55 | in
|  | p.2 | 0.48 | in
|  | t.1 | 0.5223936 | in
|  | t.2 | 0.4625644 | in
|  | A.1 | 0.5656385 | in^2
|  | A.2 | 0.5272863 | in^2
|  | t.am.s | 0.4262395 | in
Circumferential CTP
|  | inspec. grid |  | 1.5 | in
|  | no. of inspec. |  | 7 | points
| point | 1 | 2 | 3 | 4 | 5 | 6 | 7
| thk. (in) | 0.75 | 0.48 | 0.55 | 0.36 | 0.48 | 0.75 | 0.49
|  | p.o | 0.36 | in
|  | p.1 | 0.55 | in
|  | p.2 | 0.48 | in
|  | t.1 | 0.5223936 | in
|  | t.2 | 0.4625644 | in
|  | A.1 | 0.5656385 | in^2
|  | A.2 | 0.5272863 | in^2
|  | t.am.c | 0.4262395 | in
STEP 7 | Determine the acceptability for continued operation using Level 1 criteria in Table 4.4.
Level 1.critiria
Use averaged measured thickness criteria
|  | t.am.s-FAC>=t.min.C |  |  | The Level 1 assessment criteria are not satisfied
|  | t.am.c-FAC>=t.min.L |  |  | The Level 1 assessment criteria are satisfied
The component is not acceptable for continued operation
Or Use the minimum thickness criteria
|  | t.lim | 0.15 | in
|  | t.mm-FAC>=max[0.5t.min,t.lim] |  |  |  | The Level 1 assessment criteria are satisfied
The component is acceptable for continued operation
Level 2.critiria
Use averaged measured thickness criteria
|  | RSF.a | 0.9
|  | t.am.s-FAC>=t.min.C |  |  | The Level 1 assessment criteria are not satisfied
|  | t.am.c-FAC>=t.min.L |  |  | The Level 1 assessment criteria are satisfied
The component is not acceptable for continued operation

## Ex 4.3
4.1 Example Problem 1
A localized region of internal corrosion on a 2:1 elliptical head has been found during an inspection. The
corroded region is within the spherical portion of the elliptical head within 0.8D centered on the head
centerline. The vessel was constructed to the ASME B&PV Code, Section VIII, Division 1, Edition 1989.
Determine if the vessel head is suitable for continued operation.
Vessel Data
| Material |  |  |  | SA−516 Grade 60 Year 1989
| Design Conditions |  |  |  | 1.85 | MPa @340° C
| Head Inside Diameter |  |  |  | 2032 | mm
| Nominal Thickness |  |  |  | 19 | mm
| Uniform metal loss |  |  |  | 0 | mm
| Future Corrosion Allowance |  |  |  | 3 | mm
| Weld Joint Efficiency |  |  |  | 1
Inspection Data
The grid used for the inspection and the thickness readings are shown below. The grid spacing is 100 mm
Table E4.3-1 – Inspection Data (mm)
Circumferential Inspection Planes
| Long. Ins. | C1 | C2 | C3 | C4 | C5 | C6 | C7 | C8 | Circ. CTP
| M1 | 20 | 20 | 19 | 20 | 20 | 19 | 20 | 20 | 19
| M2 | 20 | 20 | 20 | 19 | 19 | 19 | 20 | 20 | 19
| M3 | 19 | 19 | 19 | 19 | 19 | 19 | 19 | 20 | 19
| M4 | 20 | 19 | 19 | 17 | 17 | 18 | 19 | 19 | 17
| M5 | 19 | 19 | 19 | 17 | 14 | 15 | 19 | 19 | 14
| M6 | 19 | 19 | 20 | 17 | 15 | 16 | 19 | 19 | 15
| M7 | 20 | 20 | 19 | 19 | 20 | 19 | 19 | 19 | 19
| M8 | 20 | 20 | 19 | 19 | 19 | 19 | 20 | 19 | 19
| Mer.CTP | 19 | 19 | 19 | 17 | 14 | 15 | 19 | 19
STEP 1 | Calculate the minimum required thickness, t.min (see Annex A).
for the spherical portion of an elliptical head and the spherical shell design equation
|  | R.ell | 2
|  | K.c | 0.900444
|  | S | 120.658 | Mpa
|  | D | 2038 | mm
|  | t.min | 14.09006 | Mpa
STEP 2 | Thickness profiles are provided, the data for thickness readings is in the above table
|  | t.mm | 14 | mm
STEP 3 | Determine wall thickness to be used in the assessment
|  | t.rd | 19 | mm
|  | t.c | 16 | mm
STEP 4 | Compute the remaining thickness ratio, R.t
|  | R.t | 0.6875
STEP 5 | Compute the length for thickness averaging
|  | RSF.a | 0.9
|  | Q | 0.9736676 |  |  | Table 4.5
|  | R.c | 1835.104872 | mm
|  | D | 3670.209744 | mm
|  | L | 235.9479 | mm
STEP 6 | Establish the Critical Thickness Profiles (CTP’s)
Longitudinal CTP
|  | inspec. grid |  | 100 | mm
|  | no. of inspec. |  | 8 | points
| point | 1 | 2 | 3 | 4 | 5 | 6 | 7 | 8
| thk. (in) | 19 | 19 | 19 | 17 | 14 | 15 | 19 | 19
|  | t.min | 14 | mm
|  | p.0 | 19 | mm
|  | p.1 | 17 | mm
|  | p.2 | 14 | mm
|  | p.3 | 15 | mm
|  | p.4 | 19 | mm
|  | A.1 | 3.230633 | mm^2
|  | A.2 | 203.9219 | mm^2
|  | A.3 | 1651.635 | mm^2
|  | A.4 | 1651.635 | mm^2
|  | A.5 | 67.97396 | mm^2
|  | A.6 | 6.461266 | mm^2
|  | A.tot | 3584.859 | mm^2
|  | t.am.s | 15.19343 | mm
Circumferential CTP
|  | inspec. grid |  | 100 | mm
|  | no. of inspec. |  | 8 | points
| point | 1 | 2 | 3 | 4 | 5 | 6 | 7 | 8
| thk. (in) | 19 | 19 | 19 | 17 | 14 | 15 | 19 | 19
|  | p.0 | 19 | mm
|  | p.1 | 17 | mm
|  | p.2 | 14 | mm
|  | p.3 | 15 | mm
|  | p.4 | 19 | mm
|  | A.1 | 3.230633 | mm^2
|  | A.2 | 203.9219 | mm^2
|  | A.3 | 1651.635 | mm^2
|  | A.4 | 1651.635 | mm^2
|  | A.5 | 67.97396 | mm^2
|  | A.6 | 6.461266 | mm^2
|  | A.tot | 3584.859 | mm^2
|  | t.am.c | 15.19343 | mm
STEP 7 | Determine the acceptability for continued operation using Level 1 criteria in Table 4.4.
Level 1.critiria
Use averaged measured thickness criteria
|  | t.am-FAC>=t.min |  |  | The Level 1 assessment criteria are not satisfied
The component is not acceptable for continued operation
Level 2.critiria
Use averaged measured thickness criteria
|  | RSF.a | 0.9
|  | t.am.s-FAC>=t.min.C |  |  | The Level 2 assessment criteria are not satisfied
The component is not acceptable for continued operation
Use the minimum measured thickness criterion
The Level 2 assessment criteria are satisfied
The component is not acceptable for continued operation

## Practical_2011
4.1 Example Problem 1
ANALYSIS AND EVALUATION OF THE STRUCTURAL HEALTH OF
PRESSURE VESSELS WITH GENERAL CORROSION APPLYING API 579
Vessel Data
| Material |  |  |  | ASTM A516 Grade 70
| Allowable stress |  |  |  | 19900 | psi
| Design Conditions |  |  |  | 400 | psi
| Inside Diameter |  |  |  | 80 | in
| Nominal Thickness |  |  |  | 1.25 | in
| Uniform metal loss |  |  |  | 0.05 | in
| Future Corrosion Allowance |  |  |  | 0.1 | in
| Weld Joint Efficiency |  |  |  | 0.85
| Allowable remaining strength factor |  |  |  | 0.9
Inspection Data
| inspection grid distance |  |  |  | 2.5 | in
Table 1. Wall thickness for the longitudinal and circunferencial inspection planes
| Inspection plane (in) | C1 | C2 | C3 | C4 | C5 | C6 | C7 | C8 | Cir. CTP
| M1 | 1.2 | 1.2 | 1.2 | 1.2 | 1.2 | 1.2 | 1.2 | 1.2 | 1.2
| M2 | 1.2 | 1.1 | 1 | 1 | 0.95 | 0.9 | 0.95 | 1.2 | 0.9
| M3 | 1.2 | 0.9 | 0.95 | 0.9 | 0.8 | 0.95 | 1 | 1.2 | 0.8
| M4 | 1.2 | 0.85 | 0.85 | 1 | 0.95 | 1.1 | 0.9 | 1.2 | 0.85
| M5 | 1.2 | 0.9 | 0.9 | 0.85 | 1 | 1 | 1 | 1.2 | 0.85
| M6 | 1.2 | 0.95 | 1 | 0.9 | 1.1 | 0.9 | 0.95 | 1.2 | 0.9
| M7 | 1.2 | 1.2 | 1.2 | 1.2 | 1.2 | 1.2 | 1.2 | 1.2 | 1.2
| Long. CTP | 1.2 | 0.85 | 0.85 | 0.85 | 0.8 | 0.9 | 0.9 | 1.2
|  |  |  | t.mm | 0.8 | in
STEP 1 | Calculate the minimum required thickness, t.min (see Annex A).
|  | S | 19900 | psi
|  | R | 40.15 | in
|  | t.C.min | 0.9631184 | in |  | A.9
|  | t.L.min | 0.4724919 | in |  | A.15
|  | t.min | 0.9631184 | in
STEP 2 | Thickness profiles are provided, the data for thickness readings is in the above table
|  | t.mm | 0.8 | in
STEP 3 | Determine wall thickness to be used in the assessment
|  | t.rd | 1.2 | in
|  | t.c | 1.1 | in
STEP 4 | Compute the remaining thickness ratio, R.t
|  | R.t | 0.6363636
STEP 5 | Compute the length for thickness averaging
|  | RSF.a | 0.9
|  | Q | 0.8260141 |  |  | Table 4.5
|  | D | 80.3 | in
|  | L | 7.763214 | in |  | 4.5
STEP 6 | Establish the Critical Thickness Profiles (CTP’s)
Longitudinal CTP
|  | inspec. grid |  | 2.5 | in
|  | no. of inspec. |  | 8 | points
| point | 1 | 2 | 3 | 4 | 5 | 6 | 7 | 8
| thk. (in) | 1.2 | 0.85 | 0.85 | 0.85 | 0.8 | 0.9 | 0.9 | 1.2
|  | L/2 | 3.881607 | in
|  | t.min | 0.8 | in
|  | p.o | 0.8 | in
|  | p.1 | 0.85 | in
|  | p.2 | 0.85 | in
|  | p.3 | 0.9 | in
|  | p.4 | 0.9 | in
|  | A.1 | 1.174366 | in^2
|  | A.2 | 2.0625 | in^2
|  | A.3 | 2.592958 | in^2
|  | A.4 | 1.243446 | in^2
|  | t.am.s | 0.9111265 | in
Circumferential CTP
|  | inspec. grid |  | 2.5 | in
|  | no. of inspec. |  | 7 | points
| point | 1 | 2 | 3 | 4 | 5 | 6 | 7
| thk. (in) | 1.2 | 0.9 | 0.8 | 0.85 | 0.85 | 0.9 | 1.2
|  | L/2 | 3.881607 | in
|  | t.min | 0.8 | in
|  | p.o | 0.8 | in
|  | p.1 | 0.9 | in
|  | p.2 | 1.065793 | in
|  | p.3 | 0.85 | in
|  | p.4 | 0.85 | in
|  | A.1 | 1.357977 | in^2
|  | A.2 | 2.125 | in^2
|  | A.3 | 2.0625 | in^2
|  | A.4 | 1.174366 | in^2
|  | t.am.c | 0.8656006 | in
STEP 7 | Determine the acceptability for continued operation using Level 1 criteria in Table 4.4.
Level 1.critiria
Use averaged measured thickness criteria
|  | t.am.s-FAC>=t.min.C |  |  | The Level 1 assessment criteria are not satisfied
|  | t.am.c-FAC>=t.min.L |  |  | The Level 1 assessment criteria are satisfied
The component is not acceptable for continued operation
Or Use the minimum thickness criteria
|  | t.lim | 0.25 | in
|  | t.mm-FAC>=max[0.5t.min,t.lim] |  |  |  | The Level 1 assessment criteria are satisfied
The component is acceptable for continued operation
Level 2.critiria
Use averaged measured thickness criteria
|  | RSF.a | 0.9
|  | t.am.s-FAC>=t.min.C |  |  | The Level 1 assessment criteria are not satisfied
|  | t.am.c-FAC>=t.min.L |  |  | The Level 1 assessment criteria are satisfied
The component is not acceptable for continued operation
A.1
A.2
A.3
A.4
A.1
A.2
A.3
A.4