## E4.1
Pressure Vessel
Pressure Design |  | 3.85 | Mpa
Temperature Design |  | 380 | oC
Inside Diameter |  | 484 | mm
Nominal Thickness |  | 16 | mm
Future Corrosion Allowance |  | 2 | mm
Uniform Metal Loss |  | 0 | mm
Weld Joint Effiiency |  | 1
Material |  | SA−516
Allowable stress |  | 96.196 | Mpa
Pressure |  | 3.85 | Mpa
Temperature |  | 380 | oC
Location | t,mm
1 | 13
2 | 12
3 | 11
4 | 13
5 | 10
6 | 12
7 | 11
8 | 12
9 | 13
10 | 13
11 | 11
12 | 12
13 | 12
14 | 13
15 | 13

## E4.2
Pressure Vessel
Pressure Design |  | 300 | psi
Temperature Design |  | 350 | oF
Inside Diameter |  | 48 | in
Nominal Thickness |  | 0.75 | in
Future Corrosion Allowance |  | 0.1 | in
Uniform Metal Loss |  | 0 | in
Weld Joint Effiiency |  | 0.85
Material |  | SA−516
Allowable stress |  | 20000 | psi
Pressure |  | 300 | psi
Temperature |  | 350 | oF
Grid Spacing
| Long. | 1.5
| Cir. | 1.5
Location | t,in
| C1 | C2 | C3 | C4 | C5 | C6 | C7 | C8
M1 | 0.75 | 0.75 | 0.75 | 0.75 | 0.75 | 0.75 | 0.75 | 0.75
M2 | 0.75 | 0.48 | 0.52 | 0.57 | 0.56 | 0.58 | 0.6 | 0.75
M3 | 0.75 | 0.57 | 0.59 | 0.55 | 0.59 | 0.6 | 0.66 | 0.75
M4 | 0.75 | 0.61 | 0.47 | 0.58 | 0.36 | 0.58 | 0.64 | 0.75
M5 | 0.75 | 0.62 | 0.59 | 0.58 | 0.57 | 0.48 | 0.62 | 0.75
M6 | 0.75 | 0.57 | 0.59 | 0.61 | 0.57 | 0.56 | 0.49 | 0.75
M7 | 0.75 | 0.75 | 0.75 | 0.75 | 0.75 | 0.75 | 0.75 | 0.75