## E5.1
Pressure Vessel
Pressure Design |  | 300 | psi
Temperature Design |  | 360 | oF
Inside Diameter |  | 96 | in
Nominal Thickness |  | 1.25 | in
Future Corrosion Allowance |  | 0.125 | in
Uniform Metal Loss |  | 0.1 | in
Weld Joint Effiiency |  | 1
Material |  | SA− 516
Allowable stress |  | 17500 | psi
Pressure |  | 300 | psi
Temperature |  | 360 | oF
the nearest structural discontinuity |  | 60 | in
Grid Spacing
| Long. | 0.5 | in
| Cir. | 1 | in
Location | t,in
| C1 | C2 | C3 | C4 | C5 | C6 | C7 | C8 | C9
M1 | 1.15 | 1.15 | 1.15 | 1.15 | 1.15 | 1.15 | 1.15 | 1.15 | 1.15
M2 | 1.15 | 0.87 | 0.75 | 0.7 | 0.76 | 0.8 | 0.85 | 0.94 | 1.15
M3 | 1.15 | 0.81 | 0.82 | 0.84 | 0.62 | 0.47 | 0.65 | 0.9 | 1.15
M4 | 1.15 | 0.85 | 0.88 | 0.81 | 0.84 | 0.83 | 0.9 | 0.91 | 1.15
M5 | 1.15 | 1.15 | 1.15 | 1.15 | 1.15 | 1.15 | 1.15 | 1.15 | 1.15