## E 7.1
Pressure Vessel
Pressure Design |  | 300 | psig
Temperature Design |  | 600 | oF
Inside Diameter |  | 96 | in
Thickness |  | 1.25 | in
Weld Join Efficiency |  | 0.85
LOSS |  | 0
FCA |  | 0.125 | in
PWHT |  | yes
Material | SA-516 Grade 70 Year 1984
Allowable stress |  | 17500 | psi
| Zone 1 | Zone 2 | Zone 3 | Zone 4 | Zone 5
wH | 0.475 | 0.65 | 0.2 | 0.275 | 0.3
c | 5 | 2 | 1 | 5.5 | 4.5
s | 3 | 2 | 1 | 3 | 7
t.mmID | 0.1 | 0 | 0.45 | 0.2 | 0.25
t.mmOD | 0.55 | 0.475 | 0.475 | 0.65 | 0.575
t.mm | 0.65 | 0.475 | 0.925 | 0.85 | 0.825
LH | 20 | 2 | 2 | 28.5 | 32
Lw | 10 | 1.5 | 6 | 9 | 28
Lmsd | 50 | 50 | 50 | 12 | 50

## E 7.3
Pressure Vessel
Pressure Design |  | 148 | psig
Temperature Design |  | 350 | oF
Inside Diameter |  | 174 | in
Thickness |  | 1 | in
Weld Join Efficiency |  | 0.85
LOSS |  | 0
FCA |  | 0 | in
Material | SA-516 Grade 70 Year 1980
Allowable stress |  | 17500 | psi
| Zone 1 | Zone 2
wH | 0.475 | 0.65
c | 7 | 20
s | 6 | 12
t.mmID | 0.25 | 0.25
t.mmOD | 0.35 | 0.35
t.mm | 0.9 | 0.9
LH | 50 | 50
Lw | 10 | 1.5
Lmsd | 30 | 30